## Compounds ENG
Lapox |  |  |  | Processing techniques | [9 empty] | Physical/Chemical properties |  |  |  | Processing guideline | Mechanical properties |  | Thermal properties |  |  |  | Electrical properties |  |  | Applications
Systems | Type of system | Nature | Mixing ratio | CVC | APG | Vacuum potting | Filament winding | Pultrusion | Hand lay-up | Impregnation/VPI | Encapsulation | Prepregging | Bonding | Mix viscosity | Pot life | Gel time | Density of components | Cure schedule | Tensile strength Elongation | Flexural strength Surface strain | Glass transition temperature (Tg) | Thermal conductivity | Thermal class | Coefficient of linear thermal expansion | Breakdown strength (BDV) | Dielectric constant / Relative permittivity | Dielectric dissipation factor (Tan D) | SG/Ins/Bush/IT/DDT/RM/Ecomp/Adh/Paper coating/Eass
| Unf/Prf | Hot cure/Cold cure/Outdoor/Indoor | R/CA/Acc/Fix/Flr/Sol | [13 empty] | Resin Curing agent |  | ISO 527-2 | ISO 178 | DIN 11357-2 | ISO 8894-1 | IEC 60085 | ISO 11359-2 | IEC 60243-1 | DIN 53483 | IEC 60250
|  |  | pbw | [10 empty] | mPa s/⁰C | hr/⁰C | min/⁰C | g/cm³ | hr/⁰C | MPa/% | MPa/% | ⁰C | W/mK | - | (⁰C)ˉ¹ | kV/mm | - | %
ARC-15 AH-122 | Prf | Hot cure/Indoor | R: 100 CA: 100 | ● | ● | [8 empty] | 40,000/25 10,500/40 2,000/60 |  | 60/100 20/120 | 1.70 - 1.90 1.70 - 1.90 | 10/80 + 1/140 | 75 - 85 0.8 - 1.2 | 120 - 130 - | 110 - 120 | 0.65 - 0.75 | H | 27 - 30 | 18 - 22 | 4.2 | < 2 | SG/Ins/Bush
ARC-16 AH-118 ADP-11 Silica | Unf | Hot cure/Indoor | R: 100 CA: 80 Flx: 0 - 8 Flr: 320 - 350 | ● | ● | [8 empty] | 5,500/40 3,000/60 1,500/80 | 24 - 48/25 | 228/80 12/120 | 1.13 - 1.18 1.15 - 1.20 | 10/140 | 75 - 85 1.1 - 1.3 | 135 - 155 1.5 - 1.8 | 105 - 115 | 0.85 - 0.95 | F | 31 - 36 | 18 - 22 | 4.1 | 2 - 3 | SG/Ins/Bush/IT/DDT
ARCH-11 K-3 K-13 Silica | Unf | Hot cure/Outdoor | R: 100 CA: 90 Acc: 0.5 - 2.0 Flr: 300 | ● | [9 empty] | 10,000 - 15,000/40 3,000 - 5,000/60 1,000 - 1,500/80 | 3/60 1/80 | 4/140 3/150 2/160 | 1.20 - 1.25 1.36 - 1.40 | 6/80 + 10/140 | 90 - 100 1.7 - 1.9 | 150 - 165 2.0 - 2.5 | 100 - 110 | 0.80 - 0.90 | F | 39 - 41 | 19 - 21 | 3.8 - 4.2 | 1.5 - 2.0 | SG/Ins/Bush
ARCH-11 AH-214 K-13 Silica | Unf | Hot cure/Outdoor | R: 100 CA: 90 Acc: 0.5 - 2.0 Flr: 270 - 300 | ● | ● | [8 empty] | 1,000/80 | 1/80 | 12 - 13/100 | 1.20 - 1.25 1.15 - 1.20 | 10/140 | 90 - 100 1.7 - 1.9 | 150 - 165 2.0 - 2.5 | 100 - 110 | 0.80 - 0.90 | F | - | 19 - 21 | 3.8 - 4.2 | 2 - 3 | SG/Ins/Bush/IT
ARCH-11 AH-215 Silica | Unf | Hot cure/Outdoor | R: 100 CA: 90 Flr: 270 | ● | ● | [8 empty] | 1,000/80 | 1/80 | 12 - 13/100 | 1.20 - 1.25 1.15 - 1.20 | 10/140 | 90 - 100 1.7 - 1.9 | 150 - 165 2.0 - 2.5 | 100 - 110 | 0.80 - 0.90 | F | - | 19 - 21 | 3.8 - 4.2 | 2 | SG/Ins/Bush/IT
ARCH-12 AH-214 K-13 Silica | Unf | Hot cure/Outdoor | R: 100 CA: 80 Acc: 0.5 - 2.0 Flr: 270 | ● | ● | [8 empty] | 6400/25 3000/40 700/60 | 8/40 4/60 | 122/80 11/120 5/140 | 1.14 - 1.20 1.15 - 1.20 | 6/80 + 10/140 | 70 - 90 1.0 - 1.5 | 150 - 170 1.7 - 2.0 | 75 - 85 | - | F | - | 18 - 22 | - | 2 - 3 | SG/Ins/Bush
ARCH-12 AH-215 Silica | Unf | Hot cure/Outdoor | R: 100 CA: 80 Flr: 270 | ● | ● | [8 empty] | 6,400/25 3,000/40 700/60 | 8/40 4/60 | 122/80 11/120 5/140 | 1.14 - 1.20 1.15 - 1.20 | 6/80 + 10/140 | 70 - 90 1.0 - 1.5 | 150 - 170 1.7 - 2.0 | 75 - 85 | - | F | - | 18 - 22 | - | 2 - 3 | SG/Ins/Bush
ARCH-13 AH-215 Silica | Unf | Hot cure/Outdoor | R: 100 CA: 70 Flr: 270 | ● | ● | [8 empty] | 1,600 - 2,200/80 | 8/40 | 90 - 100/100 | 1.14 - 1.20 1.15 - 1.20 | 6/80 + 10/140 | 60 - 70 0.75 - 1.25 | - | 100 - 110 | - | F | - | 19 - 21 | - | 2 - 3 | SG/Ins/Bush
C-17 K-12 K-13 K-14 Silica | Unf | Hot cure/Indoor | R: 100 CA: 100 Acc: 0.5 - 1.5 Flx: 0 - 20 Flr: 400 | ● | ● | [8 empty] | 41,500/40 1,500/80 | 14/40 1.5/80 | 90/80 35/100 12/120 | 1.15 - 1.20 1.15 - 1.22 | 8/80 + 8/130 | 75 - 85 0.9 - 1.1 | 125 - 135 1.1 - 1.5 | 85 - 95 | 0.80 - 0.90 | F | 31 - 36 | 18 - 22 | 4 | 1.3 | Ins/Bush/SG/IT/DDT
C-50 K-61 Silica | Unf | Hot cure/Indoor | R: 100 CA: 80 Flr: 270 | ● | ● | [8 empty] | 26,000/40 6,800/60 1,000/80 | 15/40 2/80 | 285/80 14/120 5/140 | 1.10 - 1.20 1.15 - 1.25 | 6/80 + 8/140 | 70 - 80 1.0 - 1.3 | 110 - 125 1.2 - 1.7 | 105 - 125 | 0.80 - 0.90 | H | 35 - 37 | 18 - 20 | 4.3 | 1.7 | SG/Ins/Bush
C-50 K-225 Silica | Unf | Hot cure/Indoor | R: 100 CA: 80 Flr: 270 | ● | ● | [8 empty] | 50,000/40 11,800/60 2,300/80 | 48/25 | 265/80 14/120 4/140 | 1.10 - 1.20 1.15 - 1.25 | 6/80 + 10/130 | 70 - 80 1.0 - 1.5 | 110 - 120 1.2 - 1.7 | 90 - 105 | 0.80 - 0.90 | H | 36 - 40 | 18 - 20 | 3.8 | 1.7 | SG/Ins/Bush
C-51 K-6 Silica | Unf | Cold cure/Indoor | R: 100 CA: 10 Flr: 120 |  |  | ● |  |  |  |  | ● |  |  | 8,500/25 | 0.5/25 | - | 1.13 - 1.16 0.97 - 0.99 | 6/80 | 35 - 50 - | 50 - 60 - | 60 - 70 | 0.54 | B | 60 - 65 | 18 - 22 | 4.4 | 2 - 3 | Adh/Eass
ARC-18 AH-123 | Prf | Hot cure/Indoor | R: 100 CA: 25 | ● |  | ● | [7 empty] | 2,500 - 3,500/25 | - | 30 - 40/100 | 1.74 - 1.84 1.18 - 1.22 | 4/80 + 2/130 | 60 - 70 - | 110 - 120 1.5 - 2.5 | 122 - 132 | 0.6 | F | 34 - 36 | 25 | 3 - 4 | 1.3 | SG/Ins/Bush
ARC-30 AH-714 | Prf | Cold cure/Indoor | R: 100 CA: 25 | ● |  | ● | [7 empty] | 1,800/27 | 2.5/27 | 90/130 50/140 | 1.42 - 1.62 0.95 - 0.98 | 4 - 6/80 - 100 | 15 - 25 1.5 - 2.5 | 60 - 90 1.5 - 2.5 | 60 - 70 | - | B | - | 18 - 20 | - | 2 - 3 | IT/Eass
C-2 K-1 Silica | Unf | Hot cure/Indoor | R: 100 CA: 30 Flr: 200 | ● | [9 empty] | 4,000/120 2,500/140 | 1/120 0.5/140 | 100/130 60/140 | 1.20 - 1.25 1.50 - 1.55 | 12/140 | 80 - 100 1.0 - 1.4 | 130 - 150 2.1 - 2.3 | 115 - 130 | - | F | - | 22 - 25 | - | 2 - 3 | Ins/Bush/IT
C-59 K-1 Silica | Unf | Hot cure/Indoor | R: 100 CA: 30 Flr: 200 | ● | [9 empty] | 1,900/120 790/130 500/140 | 6/120 | 330/130 150/150 | 1.20 - 1.25 1.50 - 1.55 | 24/140 | 85 - 95 1.0 - 1.4 | 135 - 145 2.1 - 2.3 | 115 - 130 | 0.75 - 0.90 | F | 35 - 38 | - | 4.1 | 1.5 | Ins/Bush/SG/IT/DDT
ARL-111 AH-358 ARS-101 | Unf | Hot cure/Indoor | R: 100 CA: 15 | ● | [7 empty] | ● |  | 1,300/25 | > 8/25 | 45/120 12/140 | 0.90 - 1.00 1.02 - 1.06 | 6/140 | - | - | 80 - 90 | - | F | - | - | - | 2.5 - 3.0 | Paper coating
C-1 K-1 Silica | Unf | Hot cure/Indoor | R: 100 CA: 30 Flr: 200 | ● | [9 empty] | 4,000/120 2,500/140 | 1/120 | 90/130 50/140 | 1.20 - 1.24 1.50 - 1.55 | 16/140 | 70 - 90 1.0 - 1.4 | 70 - 100 2.1 - 2.3 | 115 - 130 | - | F | - | 22 - 24 | - | 2 - 3 | IT/SG/Bush
ARF-11 K-918 K-13 | Unf | Hot cure | R: 100 CA: 85 Acc: 1 - 3 |  |  |  | ● | ● | [5 empty] | 300 - 500/25 | > 8/25 | 8 - 11/120 | 1.17 - 1.18 1.18 - 1.22 | 4/100 + 4/120 | 75 - 85 4.0 - 5.0 | 120 - 140 6.0 - 10.0 | 115 - 130 | - | - | - | - | - | - | Ecomp
L-12 AH-113 K-13 | Unf | Hot cure | R: 100 CA: 95 Acc: 0.1 - 2.0 |  |  |  | ● | ● | [5 empty] | 1,900 - 2,100/25 | 50 - 55/25 | - | 1.10 - 1.20 1.36 - 1.40 | 2/100 + 2/120 + 8/180 | 45 - 60 1.5 - 3.0 | 100 - 140 4.0 - 7.0 | 165 - 185 | - | - | - | 18 - 20 | 3 - 4 | 2 - 3 | Ecomp
L-12 K-918 K-13 | Unf | Hot cure | R: 100 CA: 85 Acc: 0.1 - 2.0 |  |  |  | ● | ● | ● |  |  |  |  | 600 - 900/25 | 80 - 95/25 | 10 - 12/120 | 1.10 - 1.20 1.18 - 1.22 | 2/100 + 2/140 | 75 -85 4.0 - 5.0 | 120 - 140 6.0 - 10.0 | 130 - 140 | - | - | - | 20 - 25 | 3.3 | 0.3 | Ecomp
L-247 K-918 K-13 | Unf | Hot cure | R: 100 CA: 65 Acc: 1 - 3 |  |  |  | ● | ● | [5 empty] | - | > 8/25 | 8 - 10/120 | - 1.18 - 1.22 | 3/80 + 3/120 + 4/160 | 60 - 80 3.0 - 6.0 | 120 - 140 5.0 - 10.0 | 110 - 120 | - | - | - | - | - | - | Ecomp
ARC-31 AH-114 AC-13 | Unf | Hot cure/Indoor | R: 100 CA: 100 Acc: 0.0 - 0.2 | [6 empty] | ● | ● |  |  | 700 - 750/23 | 1/80 | 17/120 | 1.15 - 1.20 1.15 - 1.22 | 6/80 + 3/120 | 75 - 85 0.9 - 1.1 | 125 - 135 1.1 - 1.5 | 90 - 100 | - | F | 31 - 36 | 18 - 22 | - | 1.3 | DDT/Eass/RM
ARC-35 AH-676 | Prf | Hot cure/Indoor | R: 100 CA: 26 | [7 empty] | ● |  |  | 10,000 - 13,000/25 | > 8/25 | 30/120 | 1.72 - 1.76 1.00 - 1.05 | 2/140 | - | - | 70 - 80 | - | F | - | - | - | 2 - 3 | Eass
ARPN-36 K-10 K-86 Solvent | Unf | Hot cure | R: 100 CA: 40 Acc: 1 Sol: 125 | [8 empty] | ● |  | - | > 8/25 | 7 - 12/120 | 1.20 - 1.22 1.30 | 1 - 2/80 or 15 min/130 (drying) 5/200 (in oven) | - | 135 7.0 | - | - | - | - | - | - | - | Ecomp
ARPN-36 K-86 Solvent | Unf | Hot cure | R: 100 CA: 3-6 Sol: 80 | [8 empty] | ● |  | - | > 8/25 | 8 -12/120 | 1.20 - 1.22 1.42 | 1 - 2/80 or 15 min/130 (drying) 4/120 + 16/160 (in oven) | - | - | - | - | - | - | - | - | - | Ecomp
G-11 L-12 K-10 K-86 Solvent | Unf | Hot cure | R: 100 CA: 35 Acc: 1 - 3 Sol: 100 - 150 | [8 empty] | ● |  | - | 6 - 8 weeks/25 | - | 1.10 - 1.20 1.30 | 10 - 15 min/130 or 6 - 10 min/135 (drying) 5/200 (curing) | - | 400 - 500 - | 150 - 160 | - | - | - | 15 - 20 | 4.7 - 5.2 | 2.0 - 2.5 | Ecomp
G-10 L-67 K-66 K-13 Solvent | Unf | Hot cure | R: 100 CA: 23 Acc: 0.2 Sol: 10 | [8 empty] | ● |  | - | 3 - 4 weeks/20 | 8.5/150 3.5/172 | - 1.06 - 1.09 | 7 - 9 min/150 or 5 - 6 min/160 or 3 - 5 min/170 | ≥ 315 (LW)* ≥ 266 (CW)* 2.0 - 3.0 | ≥ 525 (LW)* ≥ 455 (CW)* 2.0 - 6.0 | 130 - 140 | - | - | - | 12 - 14 | 4.5 - 5.2 | 2.5 - 3.0 | Ecomp
FR-4 L-68 K-66 K-13 Solvent | Unf | Hot cure | R: 100 CA: 32 Acc: 1 - 3 | [8 empty] | ● |  | - | 3 - 4 weeks/20 | 8.5/150 3 - 4/172 | 0.98 - 1.05 1.06 - 1.09 | 7 - 9 min/150 or 5 - 6 min/160 or 3 - 5 min/170 | ≥ 315 (LW)* ≥ 266 (CW)* 2.0 - 3.0 | ≥ 525 (LW)* ≥ 455 (CW)* 2.0 - 6.0 | 130 - 140 | - | - | - | 12 - 14 | 4.5 - 5.2 | 2.5 - 3.0 | Ecomp
A-31 AH-717 | Unf | Cold cure | R: 100 CA: 80 | [9 empty] | ● | 25,000 - 40,000 | 130 - 150/25 | - | 1.06 - 1.18 0.92 - 0.98 | 4 - 6/40 or 45 - 60 min/65 or 15 min/100 | - | - | - | - | - | 50 - 60 | - | - | - | Adh
A-35 K-35 | Unf | Hot cure | R: 100 CA: 30 | [9 empty] | ● | 400 - 600 | 3 - 4 weeks/25 | - | - | 24/120 5/140 2/160 1/180 | - | - | - | - | - | 60 | - | - | - | Adh
A-38 K-99 | Unf | Cold cure | R: 100 CA: 40 | [9 empty] | ● | 60,000 - 90,000 | 35 - 45/25 | - | 1.65 - 1.75 1.65 - 1.75 | 24 - 28/25 or 1/60 | 42 - 44 - | - | - | - | - | 65 | - | - | - | Adh
C-51 K-6 | Unf | Cold cure | R: 100 CA: 10 | [5 empty] | ● |  |  |  | ● | - | - | - | 1.13 - 1.16 0.97 - 0.99 | 24/25 or 6/80 | 55 - 80 - | - | 60 - 70 | 0.19 - 0.20 | - | 90 - 95 | 18 - 22 | 4 | 2 - 3 | Adh

## Epoxy resins EN
BISPHENOL-F AND BISPHENOL-A/F BLENDS
Bisphenol-F based resins are known for low viscosity, better chemical resistance and a low crystallisation tendency in cold conditions. Atul offers Bisphenol-F based pure and Bisphenol-A/F blend resins in varying viscosities for several applications.
Lapox® grade | Active substance | CAS No. | Colour / APHA | EEW g/eq | Viscosity @ 25°C mPa·s | Recommendations
ARF-11 (XR-40) | Formaldehyde, polymer with (chloromethyl)oxirane and phenol Phenol, 4,4′-methylenebis-, polymer with (chloromethyl)oxirane | 9003-36-5 42423-25-6 | Max 200 | 159 - 175 | 2,000 - 5,000 | A standard Bis-F based epoxy resin recommended for coating applications, composites, construction and electrical casting. CAS # 9003-36-5 ¦ 42423-25-6
ARF-12 | Formaldehyde, polymer with (chloromethyl)oxirane and phenol Phenol, 4,4′-methylenebis-, polymer with (chloromethyl)oxirane | 9003-36-5 42423-25-6 | Max 200 | 164 - 172 | 2,000 - 3,300 | A low viscosity Bis-F based epoxy resin recommended for coating applications, composites, construction and electrical casting. CAS # 9003-36-5 ¦ 42423-25-6
ARF-13 | Formaldehyde, polymer with (chloromethyl)oxirane and phenol Phenol, 4,4′-methylenebis-, polymer with (chloromethyl)oxirane | 9003-36-5 42423-25-6 | Max 200 | 164 - 172 | 3,300 - 4,100 | A medium viscosity Bis-F based epoxy resin recommended for coating applications, composites, construction and electrical casting. CAS # 9003-36-5 ¦ 42423-25-6
ARF-14 | Formaldehyde, polymer with (chloromethyl)oxirane and phenol Phenol, 4,4′-methylenebis-, polymer with (chloromethyl)oxirane | 9003-36-5 42423-25-6 | Max 200 | 159 - 172 | 5,000 - 7,000 | A high viscosity Bis-F based epoxy resin recommended for coating applications, composites, construction and electrical casting. CAS # 9003-36-5 ¦ 42423-25-6
ARF-15 | Formaldehyde, polymer with (chloromethyl)oxirane and phenol Phenol, 4,4′-methylenebis-, polymer with (chloromethyl)oxirane | 9003-36-5 42423-25-6 | Max 100 | 156 - 167 | 1,200 - 1,600 | A distilled and pure Bis-F based epoxy resin for specific applications. CAS # 9003-36-5 ¦ 42423-25-6
ARFM-12 (XR-123) | A medium viscosity Bis-A/F blend | - | Max 2 (Gardner) | 172 - 180 | 6,500 - 8,500 | A medium viscosity Bis-A/F blend recommended for coatings, composites, construction applications and floor coatings.
ARFM-13 (XR-60) | A low viscosity Bis-A/F blend | - | Max 2 (Gardner) | 174 - 182 | 4,500 - 6,500 | A low viscosity Bis-A/F blend recommended for coatings, composites, construction applications and floor coatings.
ARFM-14 (XR-106) | A reactive diluent modified Bis-A/F blend | - | Max 2 (Gardner) | 185 - 196 | 860 - 960 | A reactive diluent modified Bis-A/F blend recommended for high solids coatings, construction and floor coatings.
EPOXY PHENOL NOVOLAC RESINS
Epoxy phenol novolac (EPN) resins are available in varying functionalities and are recommended to achieve higher chemical and thermal resistance in various applications including adhesives, coatings, composites, electrical and flooring.
Lapox® grade | Active substance | CAS No. | Colour / APHA | EEW g/eq | Viscosity @ 25°C mPa·s | Non-volatile content % | Recommendations
ARPN-25 | A low viscosity EPN resin | - | Max 250 | 172 - 179 | 1,100 - 1,700 @ 52°C | - | A low viscosity EPN resin with average 2.5 functionality recommended for composites, electrical and coating applications.
ARPN-36 (L-238) | A standard semi-solid EPN resin | - | Max 250 | 175 - 182 | 20,000 - 50,000 @ 52°C | - | A standard semi-solid EPN resin having average 3.6 functionality recommended for composites, electrical, chemical resistant coatings and flooring.
ARPN-36 M 80 | EPN resin | - | Max 23 (Gardner) | 215 - 231 | 150 - 350 | 79-81 | A solution of EPN resin ARPN-36 in MEK recommended for chemical resistant coatings, electrical and composite applications.
ARPN-36 X 80 | EPN resin | - | Max 23 (Gardner) | 215 - 231 | 800 - 1,500 | 79-81 150°C/1h) | A solution of EPN resin ARPN-36 in xylene recommended for chemical resistant coatings, electrical and composite applications.
ARPN-53 (XR-55) | A modified EPN resin with average 2.2 functionality | - | Max 43 (Gardner) | 167 - 179 | 35,000 - 55,000 |  | A modified EPN resin with average 2.2 functionality recommended for composites, electrical and coating applications.
ARPN-54 | A modified EPN resin with average 2.2 functionality | - | Max 33 (Gardner) | 167 - 182 | 25,000 - 35,000
GLYCIDYL AMINE BASED MULTIFUNCTIONAL RESINS
Atul offers various specialty resins with different functionalities and thermal stabilities. Specialty resins provide high Tg (glass transition temperature) along with mechanical and thermal resistance, and are extensively used for electrical and electronic, FRP composites, high performance structural adhesives and prepregs.
Lapox® grade | Active substance | CAS No. | Colour / Gardner | EEW g/eq | Viscosity @ 25°C mPa·s | HyCl % | Recommendations
ARTF-13 | Tetraglycidyl 4,4′-methylenedianiline (TGMDA) | 28768-32-3 | Max 12 | 117 - 134 | 7,000 - 11,000 @ 50°C | Max 0.10 | Medium viscosity variants of tetrafunctional resin based on MDA for aerospace and high performance composites. CAS # 28768-32-3
ARTF-14 | Tetraglycidyl 4,4′-methylenedianiline (TGMDA) | 28768-32-3 | Max 12 | 117 - 134 | 10,000 - 12,000 @ 50°C | Max 0.10
ARTF-15 | Tetraglycidyl 4,4′-methylenedianiline (TGMDA) | 28768-32-3 | Max 12 | 117 - 134 | 11,000 - 13,000 @ 50°C | Max 0.10
ARTF-16 | Tetraglycidyl 4,4′-methylenedianiline (TGMDA) | 28768-32-3 | Max 12 | 117 - 134 | 13,000 - 15,000 @ 50°C | Max 0.10
ARTF-17 | Tetraglycidyl 4,4′-methylenedianiline (TGMDA) | 28768-32-3 | Max 12 | 117 - 134 | 17,000 - 19,000 @ 50°C | Max 0.10 | A high viscosity, tetrafunctional resin based on MDA for aerospace and high performance composites. CAS # 28768-32-3
ARTF-18 | Tetraglycidyl 4,4′-methylenedianiline (TGMDA) | 28768-32-3 | Max 12 | 117 - 134 | 7,000 - 19,000 @ 50°C | Max 0.10 | A general purpose tetrafunctional resin based on MDA for aerospace and high performance composites. CAS # 28768-32-3
ARTF-23 (XR-23) | Tetraglycidyl 4,4′-methylenedianiline (TGMDA) | 28768-32-3 | Max 12 | 111 - 117 | 3,000 - 6,000 @ 50°C | Max 0.10 | A low viscosity, tetrafunctional resin based on MDA for aerospace and high performance composites. CAS # 28768-32-3
ARTF-33 (XR-93) | N,N,N′,N′-tetraglycidyl-4,4′-diamino-3,3′-diethyldiphenylmethane | 130728-76-6 | Max 7 | 118 - 133 | 7,000 - 12,000 | Max 0.10 | A tetrafunctional resin based on ethyl substituted MDA for aerospace and high performance applications. The product offers very low viscosity and reactivity. CAS # 130728-76-6
ARTF-35 | 4-(Diglycidylamino)phenyl glycidyl ether | 5026-74-4 | – | 105 - 115 | 2,000 - 5,000 | Max 0.30 | A trifunctional unmodified resin based on p-amino phenol for aerospace and high performance applications. CAS # 5026-74-4
ARTF-36 | 4-(Diglycidylamino)phenyl glycidyl ether | 5026-74-4 | – | 95 - 106 | 550 - 850 | Max 0.20 | A distilled trifunctional unmodified resin based on p-amino phenol for aerospace and high performance applications. CAS # 5026-74-4
ARTF-37 | m-(2,3-Epoxypropoxy)-N,N-bis(2,3-epoxypropyl)aniline | 71604-74-5 | – | 102 - 110 | 7,000 - 13,000 | Max 0.30 | A trifunctional unmodified resin based on m-amino phenol for aerospace and high performance applications. CAS # 71604-74-5
ARTF-38 | m-(2,3-Epoxypropoxy)-N,N-bis(2,3-epoxypropyl)aniline | 71604-74-5 | – | 94 - 102 | 1,500 - 4,800 | Max 0.20 | A distilled trifunctional unmodified resin based on m-amino phenol for aerospace and high performance applications. CAS # 71604-74-5
ARTF-32 | 4-[[4-[bis(oxiran-2-ylmethyl)amino]-3-methylphenyl]methyl]-2-methyl-N,N-bis(oxiran-2-ylmethyl)aniline | 142675-09-0 | Max 18 | 118 - 135 | 2,000 - 4,000 @ 50°C | Max 0.10 | A low viscosity, tetrafunctional resin based on substituted MDA for aerospace and high performance composites. CAS # 142675-09-0
ARTF-39 | A modified low viscosity, multifunctional resin | – | Max 10 | 125 - 143 | 2,500 - 4,000 @ 50°C | Max 0.10 | A modified low viscosity, multifunctional resin for aerospace and high performance composites.

## Hardeners EN
CURING AGENTS
Active substance | CAS No. | Appearance | Melting point °C | Purity by HPLC % | Ash content % | Median particle size µ
4,4′-Diaminodiphenyl sulfone | 80-08-0 | White to off-white powder | 176 – 185 | Min 99.0 | Max 0.10 | –
Micronised 4,4′-Diaminodiphenyl sulfone | 80-08-0 | White to off-white powder | 176 – 180 | Min 99.0 | Max 0.10 | 5 – 15
Free-flowing 4,4′-Diaminodiphenyl sulfone | 80-08-0 | White to off-white powder | 176 – 185 | Min 99.0 | Max 0.10 | –
3,3′-Diaminodiphenyl sulfone | 599-61-1 | White to brownish white powder | 167 – 175 | Min 99.0 | Max 0.10 | –
Micronised 3,3′-Diaminodiphenyl sulfone | 599-61-1 | Off-white to yellowish brown powder | 167 – 175 | Min 99.0 | Max 0.10 | Max 10