## Компаунды RU
Lapox |  |  |  | Методы переработки | [9 empty] | Физико-химические свойства |  |  |  | Руководство по применению | Механические свойства |  | Термические свойства |  |  |  | Электрические свойства |  |  | Сферы использования системы
Системы/Комбинации конкретных марок смол и отвердителей | Тип системы Указывает на наличие наполнителя | Характер системы | Пропорции смешивания в весовых частях | Обычная вакуумная заливка | Автоматическое гелеобразование под давлением | Вакуумная герметизация (заливка) | Намотка | Пултрузия | Ручное ламинирование (ручная выкладка) | Пропитка / Вакуумно-нагнетательная пропитка | Инкапсуляция (капсулирование) | Производство препрегов | Склеивание (соединение) | Вязкость смеси | Жизнеспособность (время до начала отверждения) | Время гелеобразования | Плотность компонентов | Режим отверждения | Относительное удлинение | Прочность на изгиб | Температура стеклования | Теплопроводность | Термический класс | Коэффициент линейного теплового расширения | Диэлектрическая прочность | Диэлектрическая проницаемость | Тангенс угла диэлектрических потерь | Ecomp — электронные компоненты/ Adh — Adhesives (адгезивы или клеи)/ Eass — Electrical Assemblies (электрические сборки или узлы)/ IT — Instrument Transformers (измерительные трансформаторы)/ DDT (например/ в сочетании с Eass) — обычно означает Dry Distribution Transformers (сухие распределительные трансформаторы)/ RM — электродвигатели и генераторы SG — Switchgear (распределительные устройства)/ Ins — Insulators (изоляторы)/ Bush — Bushings (проходные изоляторы или вводы)/ Paper coating — Покрытие (пропитка) бумаги
| Ненаполненная/ предварительно наполненная | Горячее отверждение/Холодное отверждение/Наружное использование/Внутреннее использование | Смола/Отвердитель/Ускоритель/Наполнитель/Растворитель/Флексибилайзер (пластификатор) | [13 empty] | Смола/Отвердитель |  | ISO 527-2 | ISO 178 | DIN 11357-2 | ISO 8894-1 | IEC 60085 | ISO 11359-2 | IEC 60243-1 | DIN 53483 | IEC 60250
|  |  | Весовые части | [10 empty] | мПа с/⁰C | час/⁰C | мин/⁰C | г/см³ | час/⁰C | мПа/% | мПа/% | ⁰C | Вт/м·К | - | (⁰C)ˉ¹ | кВ/мм | - | %
ARC-15 AH-122 | Предварительно наполненная | Горячее отверждение/Внутреннее использование | Смола: 100 Отвердитель: 100 | ● | ● | [8 empty] | 40/000/25 10/500/40 2/000/60 | - | 60/100 20/120 | 1.70 - 1.90 1.70 - 1.90 | 10/80 + 1/140 | 75 - 85 0.8 - 1.2 | 120 - 130 - | 110 - 120 | 0.65 - 0.75 | H | 27 - 30 | 18 - 22 | 46057 | < 2 | Распределительные устройства/Изоляторы/Проходные изоляторы или вводы
ARC-16 AH-118 ADP-11 Диоксид кремния (Кварцевый наполнитель) | Ненаполненная | Горячее отверждение/Внутреннее использование | Смола: 100 Отвердитель: 80 Флексибилайзер (пластификатор): 0 - 8 Наполнитель: 320 - 350 | ● | ● | [8 empty] | 5/500/40 3/000/60 1/500/80 | 24 - 48/25 | 228/80 12/120 | 1.13 - 1.18 1.15 - 1.20 | 10/140 | 75 - 85 1.1 - 1.3 | 135 - 155 1.5 - 1.8 | 105 - 115 | 0.85 - 0.95 | F | 31 - 36 | 18 - 22 | 46026 | 2 - 3 | Распределительные устройства/Изоляторы/Проходные изоляторы или вводы/Измерительные трансформаторы/Сухие распределительные трансформаторы
ARCH-11 K-3 K-13 Диоксид кремния (Кварцевый наполнитель) | Ненаполненная | Горячее отверждение/Наружное использование | Смола: 100 Отвердитель: 90 Ускоритель: 0.5 - 2.0 Наполнитель: 300 | ● | [9 empty] | 10/000 - 15/000/40 3/000 - 5/000/60 1/000 - 1/500/80 | 3/60 1/80 | 4/140 3/150 2/160 | 1.20 - 1.25 1.36 - 1.40 | 6/80 + 10/140 | 90 - 100 1.7 - 1.9 | 150 - 165 2.0 - 2.5 | 100 - 110 | 0.80 - 0.90 | F | 39 - 41 | 19 - 21 | 3.8 - 4.2 | 1.5 - 2.0 | Распределительные устройства/Изоляторы/Проходные изоляторы или вводы
ARCH-11 AH-214 K-13 Диоксид кремния (Кварцевый наполнитель) | Ненаполненная | Горячее отверждение/Наружное использование | Смола: 100 Отвердитель: 90 Ускоритель: 0.5 - 2.0 Наполнитель: 270 - 300 | ● | ● | [8 empty] | 1/000/80 | 1/80 | 12 - 13/100 | 1.20 - 1.25 1.15 - 1.20 | 10/140 | 90 - 100 1.7 - 1.9 | 150 - 165 2.0 - 2.5 | 100 - 110 | 0.80 - 0.90 | F | - | 19 - 21 | 3.8 - 4.2 | 2 - 3 | Распределительные устройства/Изоляторы/Проходные изоляторы или вводы/Измерительные трансформаторы
ARCH-11 AH-215 Диоксид кремния (Кварцевый наполнитель) | Ненаполненная | Горячее отверждение/Наружное использование | Смола: 100 Отвердитель: 90 Наполнитель: 270 | ● | ● | [8 empty] | 1/000/80 | 1/80 | 12 - 13/100 | 1.20 - 1.25 1.15 - 1.20 | 10/140 | 90 - 100 1.7 - 1.9 | 150 - 165 2.0 - 2.5 | 100 - 110 | 0.80 - 0.90 | F | - | 19 - 21 | 3.8 - 4.2 | 2 | Распределительные устройства/Изоляторы/Проходные изоляторы или вводы/Измерительные трансформаторы
ARCH-12 AH-214 K-13 Диоксид кремния (Кварцевый наполнитель) | Ненаполненная | Горячее отверждение/Наружное использование | Смола: 100 Отвердитель: 80 Ускоритель: 0.5 - 2.0 Наполнитель: 270 | ● | ● | [8 empty] | 6400/25 3000/40 700/60 | 8/40 4/60 | 122/80 11/120 5/140 | 1.14 - 1.20 1.15 - 1.20 | 6/80 + 10/140 | 70 - 90 1.0 - 1.5 | 150 - 170 1.7 - 2.0 | 75 - 85 | - | F | - | 18 - 22 | - | 2 - 3 | Распределительные устройства/Изоляторы/Проходные изоляторы или вводы
ARCH-12 AH-215 Диоксид кремния (Кварцевый наполнитель) | Ненаполненная | Горячее отверждение/Наружное использование | Смола: 100 Отвердитель: 80 Наполнитель: 270 | ● | ● | [8 empty] | 6/400/25 3/000/40 700/60 | 8/40 4/60 | 122/80 11/120 5/140 | 1.14 - 1.20 1.15 - 1.20 | 6/80 + 10/140 | 70 - 90 1.0 - 1.5 | 150 - 170 1.7 - 2.0 | 75 - 85 | - | F | - | 18 - 22 | - | 2 - 3 | Распределительные устройства/Изоляторы/Проходные изоляторы или вводы
ARCH-13 AH-215 Диоксид кремния (Кварцевый наполнитель) | Ненаполненная | Горячее отверждение/Наружное использование | Смола: 100 Отвердитель: 70 Наполнитель: 270 | ● | ● | [8 empty] | 1/600 - 2/200/80 | 8/40 | 90 - 100/100 | 1.14 - 1.20 1.15 - 1.20 | 6/80 + 10/140 | 60 - 70 0.75 - 1.25 | - | 100 - 110 | - | F | - | 19 - 21 | - | 2 - 3 | Распределительные устройства/Изоляторы/Проходные изоляторы или вводы
C-17 K-12 K-13 K-14 Диоксид кремния (Кварцевый наполнитель) | Ненаполненная | Горячее отверждение/Внутреннее использование | Смола: 100 Отвердитель: 100 Ускоритель: 0.5 - 1.5 Флексибилайзер (пластификатор): 0 - 20 Наполнитель: 400 | ● | ● | [8 empty] | 41/500/40 1/500/80 | 14/40 1.5/80 | 90/80 35/100 12/120 | 1.15 - 1.20 1.15 - 1.22 | 8/80 + 8/130 | 75 - 85 0.9 - 1.1 | 125 - 135 1.1 - 1.5 | 85 - 95 | 0.80 - 0.90 | F | 31 - 36 | 18 - 22 | 4 | 46082 | Изоляторы/Проходные изоляторы или вводы/Распределительные устройства/Измерительные трансформаторы/Сухие распределительные трансформаторы
C-50 K-61 Диоксид кремния (Кварцевый наполнитель) | Ненаполненная | Горячее отверждение/Внутреннее использование | Смола: 100 Отвердитель: 80 Наполнитель: 270 | ● | ● | [8 empty] | 26/000/40 6/800/60 1/000/80 | 15/40 2/80 | 285/80 14/120 5/140 | 1.10 - 1.20 1.15 - 1.25 | 6/80 + 8/140 | 70 - 80 1.0 - 1.3 | 110 - 125 1.2 - 1.7 | 105 - 125 | 0.80 - 0.90 | H | 35 - 37 | 18 - 20 | 46085 | 46204 | Распределительные устройства/Изоляторы/Проходные изоляторы или вводы
C-50 K-225 Диоксид кремния (Кварцевый наполнитель) | Ненаполненная | Горячее отверждение/Внутреннее использование | Смола: 100 Отвердитель: 80 Наполнитель: 270 | ● | ● | [8 empty] | 50/000/40 11/800/60 2/300/80 | 48/25 | 265/80 14/120 4/140 | 1.10 - 1.20 1.15 - 1.25 | 6/80 + 10/130 | 70 - 80 1.0 - 1.5 | 110 - 120 1.2 - 1.7 | 90 - 105 | 0.80 - 0.90 | H | 36 - 40 | 18 - 20 | 46237 | 46204 | Распределительные устройства/Изоляторы/Проходные изоляторы или вводы
C-51 K-6 Диоксид кремния (Кварцевый наполнитель) | Ненаполненная | Холодное отверждение/Внутреннее использование | Смола: 100 Отвердитель: 10 Наполнитель: 120 |  |  | ● |  |  |  |  | ● |  |  | 8/500/25 | 0.5/25 | - | 1.13 - 1.16 0.97 - 0.99 | 6/80 | 35 - 50 - | 50 - 60 - | 60 - 70 | 0/54 | B | 60 - 65 | 18 - 22 | 46116 | 2 - 3 | Адгезивы и клеи/Электрические сборки или узлы
ARC-18 AH-123 | Предварительно наполненная | Горячее отверждение/Внутреннее использование | Смола: 100 Отвердитель: 25 | ● |  | ● | [7 empty] | 2/500 - 3/500/25 | - | 30 - 40/100 | 1.74 - 1.84 1.18 - 1.22 | 4/80 + 2/130 | 60 - 70 - | 110 - 120 1.5 - 2.5 | 122 - 132 | 0/6 | F | 34 - 36 | 25 | 3 - 4 | 46082 | Распределительные устройства/Изоляторы/Проходные изоляторы или вводы
ARC-30 AH-714 | Предварительно наполненная | Холодное отверждение/Внутреннее использование | Смола: 100 Отвердитель: 25 | ● |  | ● | [7 empty] | 1/800/27 | 2.5/27 | 90/130 50/140 | 1.42 - 1.62 0.95 - 0.98 | 4 - 6/80 - 100 | 15 - 25 1.5 - 2.5 | 60 - 90 1.5 - 2.5 | 60 - 70 | - | B | - | 18 - 20 | - | 2 - 3 | Измерительные трансформаторы/Электрические сборки или узлы
C-2 K-1 Silica | Ненаполненная | Горячее отверждение/Внутреннее использование | Смола: 100 Отвердитель: 30 Наполнитель: 200 | ● | [9 empty] | 4/000/120 2/500/140 | 1/120 0.5/140 | 100/130 60/140 | 1.20 - 1.25 1.50 - 1.55 | 12/140 | 80 - 100 1.0 - 1.4 | 130 - 150 2.1 - 2.3 | 115 - 130 | - | F | - | 22 - 25 | - | 2 - 3 | Изоляторы/Проходные изоляторы или вводы/Измерительные трансформаторы
C-59 K-1 Диоксид кремния (Кварцевый наполнитель) | Ненаполненная | Горячее отверждение/Внутреннее использование | Смола: 100 Отвердитель: 30 Наполнитель: 200 | ● | [9 empty] | 1/900/120 790/130 500/140 | 6/120 | 330/130 150/150 | 1.20 - 1.25 1.50 - 1.55 | 24/140 | 85 - 95 1.0 - 1.4 | 135 - 145 2.1 - 2.3 | 115 - 130 | 0.75 - 0.90 | F | 35 - 38 | - | 46026 | 46143 | Изоляторы/Проходные изоляторы или вводы/Распределительные устройства/Измерительные трансформаторы/Сухие распределительные трансформаторы
ARL-111 AH-358 ARS-101 | Ненаполненная | Горячее отверждение/Внутреннее использование | Смола: 100 Отвердитель: 15 | ● | [7 empty] | ● |  | 1/300/25 | > 8/25 | 45/120 12/140 | 0.90 - 1.00 1.02 - 1.06 | 6/140 | - | - | 80 - 90 | - | F | - | - | - | 2.5 - 3.0 | Покрытие (пропитка) бумаги
C-1 K-1 Диоксид кремния (Кварцевый наполнитель) | Ненаполненная | Горячее отверждение/Внутреннее использование | Смола: 100 Отвердитель: 30 Наполнитель: 200 | ● | [9 empty] | 4/000/120 2/500/140 | 1/120 | 90/130 50/140 | 1.20 - 1.24 1.50 - 1.55 | 16/140 | 70 - 90 1.0 - 1.4 | 70 - 100 2.1 - 2.3 | 115 - 130 | - | F | - | 22 - 24 | - | 2 - 3 | Измерительные трансформаторы/Распределительные устройства/Проходные изоляторы или вводы
ARF-11 K-918 K-13 | Ненаполненная | Горячее отверждение | Смола: 100 Отвердитель: 85 Ускоритель: 1 - 3 |  |  |  | ● | ● | [5 empty] | 300 - 500/25 | > 8/25 | 8 - 11/120 | 1.17 - 1.18 1.18 - 1.22 | 4/100 + 4/120 | 75 - 85 4.0 - 5.0 | 120 - 140 6.0 - 10.0 | 115 - 130 | - | - | - | - | - | - | Электронные компоненты
L-12 AH-113 K-13 | Ненаполненная | Горячее отверждение | Смола: 100 Отвердитель: 95 Ускоритель: 0.1 - 2.0 |  |  |  | ● | ● | [5 empty] | 1/900 - 2/100/25 | 50 - 55/25 | - | 1.10 - 1.20 1.36 - 1.40 | 2/100 + 2/120 + 8/180 | 45 - 60 1.5 - 3.0 | 100 - 140 4.0 - 7.0 | 165 - 185 | - | - | - | 18 - 20 | 3 - 4 | 2 - 3 | Электронные компоненты
L-12 K-918 K-13 | Ненаполненная | Горячее отверждение | Смола: 100 Отвердитель: 85 Ускоритель: 0.1 - 2.0 |  |  |  | ● | ● | ● |  |  |  |  | 600 - 900/25 | 80 - 95/25 | 10 - 12/120 | 1.10 - 1.20 1.18 - 1.22 | 2/100 + 2/140 | 75 -85 4.0 - 5.0 | 120 - 140 6.0 - 10.0 | 130 - 140 | - | - | - | 20 - 25 | 3.3 | 0.3 | Электронные компоненты
L-247 K-918 K-13 | Ненаполненная | Горячее отверждение | Смола: 100 Отвердитель: 65 Ускоритель: 1 - 3 |  |  |  | ● | ● | [5 empty] | - | > 8/25 | 8 - 10/120 | - 1.18 - 1.22 | 3/80 + 3/120 + 4/160 | 60 - 80 3.0 - 6.0 | 120 - 140 5.0 - 10.0 | 110 - 120 | - | - | - | - | - | - | Электронные компоненты
ARC-31 AH-114 AC-13 | Ненаполненная | Горячее отверждение/Внутреннее использование | Смола: 100 Отвердитель: 100 Ускоритель: 0.0 - 0.2 | [6 empty] | ● | ● |  |  | 700 - 750/23 | 1/80 | 17/120 | 1.15 - 1.20 1.15 - 1.22 | 6/80 + 3/120 | 75 - 85 0.9 - 1.1 | 125 - 135 1.1 - 1.5 | 90 - 100 | - | F | 31 - 36 | 18 - 22 | - | 1.3 | Сухие распределительные трансформаторы/Электрические сборки или узлы/Электродвигатели и генераторы
ARC-35 AH-676 | Предварительно наполненная | Горячее отверждение/Внутреннее использование | Смола: 100 Отвердитель: 26 | [7 empty] | ● |  |  | 10/000 - 13/000/25 | > 8/25 | 30/120 | 1.72 - 1.76 1.00 - 1.05 | 2/140 | - | - | 70 - 80 | - | F | - | - | - | 2 - 3 | Электрические сборки или узлы
ARPN-36 K-10 K-86 Растворитель | Ненаполненная | Горячее отверждение | Смола: 100 Отвердитель: 40 Ускоритель: 1 Растворитель: 125 | [8 empty] | ● |  | - | > 8/25 | 7 - 12/120 | 1.20 - 1.22 1.30 | 1 - 2/80 or 15 мин/130 (сушка) 5/200 (в печи) | - | 135 7.0 | - | - | - | - | - | - | - | Электронные компоненты
ARPN-36 K-86 Растворитель | Ненаполненная | Горячее отверждение | Смола: 100 Отвердитель: 3-6 Растворитель: 80 | [8 empty] | ● |  | - | > 8/25 | 8 -12/120 | 1.20 - 1.22 1.42 | 1 - 2/80 or 15 мин/130 (сушка) 4/120 + 16/160 (в печи) | - | - | - | - | - | - | - | - | - | Электронные компоненты
G-11 L-12 K-10 K-86 Растворитель | Ненаполненная | Горячее отверждение | Смола: 100 Отвердитель: 35 Ускоритель: 1 - 3 Растворитель: 100 - 150 | [8 empty] | ● |  | - | 6 - 8 недель/25 | - | 1.10 - 1.20 1.30 | 10 - 15 мин/130 or 6 - 10 мин/135 (сушка) 5/200 (финальное отверждение (полимеризация)) | - | 400 - 500 - | 150 - 160 | - | - | - | 15 - 20 | 4.7 - 5.2 | 2.0 - 2.5 | Электронные компоненты
G-10 L-67 K-66 K-13 Растворитель | Ненаполненная | Горячее отверждение | Смола: 100 Отвердитель: 23 Ускоритель: 0.2 Растворитель: 10 | [8 empty] | ● |  | - | 3 - 4 недель/20 | 8.5/150 3.5/172 | - 1.06 - 1.09 | 7 - 9 мин/150 or 5 - 6 мин/160 or 3 - 5 мин/170 | ≥ 315 (LW)* ≥ 266 (CW)* 2.0 - 3.0 | ≥ 525 (LW)* ≥ 455 (CW)* 2.0 - 6.0 | 130 - 140 | - | - | - | 12 - 14 | 4.5 - 5.2 | 2.5 - 3.0 | Электронные компоненты
FR-4 L-68 K-66 K-13 Растворитель | Ненаполненная | Горячее отверждение | Смола: 100 Отвердитель: 32 Ускоритель: 1 - 3 | [8 empty] | ● |  | - | 3 - 4 недель/20 | 8.5/150 3 - 4/172 | 0.98 - 1.05 1.06 - 1.09 | 7 - 9 мин/150 or 5 - 6 мин/160 or 3 - 5 мин/170 | ≥ 315 (LW)* ≥ 266 (CW)* 2.0 - 3.0 | ≥ 525 (LW)* ≥ 455 (CW)* 2.0 - 6.0 | 130 - 140 | - | - | - | 12 - 14 | 4.5 - 5.2 | 2.5 - 3.0 | Электронные компоненты
A-31 AH-717 | Ненаполненная | Холодное отверждение | Смола: 100 Отвердитель: 80 | [9 empty] | ● | 25/000 - 40/000 | 130 - 150/25 | - | 1.06 - 1.18 0.92 - 0.98 | 4 - 6/40 or 45 - 60 мин/65 or 15 мин/100 | - | - | - | - | - | 50 - 60 | - | - | - | Адгезивы и клеи
A-35 K-35 | Ненаполненная | Горячее отверждение | Смола: 100 Отвердитель: 30 | [9 empty] | ● | 400 - 600 | 3 - 4 недель/25 | - | - | 24/120 5/140 2/160 1/180 | - | - | - | - | - | 60 | - | - | - | Адгезивы и клеи
A-38 K-99 | Ненаполненная | Холодное отверждение | Смола: 100 Отвердитель: 40 | [9 empty] | ● | 60/000 - 90/000 | 35 - 45/25 | - | 1.65 - 1.75 1.65 - 1.75 | 24 - 28/25 or 1/60 | 42 - 44 - | - | - | - | - | 65 | - | - | - | Адгезивы и клеи
C-51 K-6 | Ненаполненная | Холодное отверждение | Смола: 100 Отвердитель: 10 | [5 empty] | ● |  |  |  | ● | - | - | - | 1.13 - 1.16 0.97 - 0.99 | 24/25 or 6/80 | 55 - 80 - | - | 60 - 70 | 0.19 - 0.20 | - | 90 - 95 | 18 - 22 | 4 | 2 - 3 | Адгезивы и клеи
Условные обозначения:
G-10 | Электроизоляционный стеклотекстолит класса G-10
G-11 | Электроизоляционный стеклотекстолит класса G-11
Растворитель | Methyl ethyl ketone — метилэтилкетон (МЭК). Methyl isobutyl ketone — метилизобутилкетон (МИБК). Methyl cellosolve — метилцеллозольв

## Compounds ENG
Lapox |  |  |  | Processing techniques | [9 empty] | Physical/Chemical properties |  |  |  | Processing guideline | Mechanical properties |  | Thermal properties |  |  |  | Electrical properties |  |  | Applications
Systems | Type of system | Nature | Mixing ratio | CVC | APG | Vacuum potting | Filament winding | Pultrusion | Hand lay-up | Impregnation/VPI | Encapsulation | Prepregging | Bonding | Mix viscosity | Pot life | Gel time | Density of components | Cure schedule | Tensile strength Elongation | Flexural strength Surface strain | Glass transition temperature (Tg) | Thermal conductivity | Thermal class | Coefficient of linear thermal expansion | Breakdown strength (BDV) | Dielectric constant / Relative permittivity | Dielectric dissipation factor (Tan D) | SG/Ins/Bush/IT/DDT/RM/Ecomp/Adh/Paper coating/Eass
| Unf/Prf | Hot cure/Cold cure/Outdoor/Indoor | R/CA/Acc/Fix/Flr/Sol | [13 empty] | Resin Curing agent |  | ISO 527-2 | ISO 178 | DIN 11357-2 | ISO 8894-1 | IEC 60085 | ISO 11359-2 | IEC 60243-1 | DIN 53483 | IEC 60250
|  |  | pbw | [10 empty] | mPa s/⁰C | hr/⁰C | min/⁰C | g/cm³ | hr/⁰C | MPa/% | MPa/% | ⁰C | W/mK | - | (⁰C)ˉ¹ | kV/mm | - | %
ARC-15 AH-122 | Prf | Hot cure/Indoor | R: 100 CA: 100 | ● | ● | [8 empty] | 40,000/25 10,500/40 2,000/60 |  | 60/100 20/120 | 1.70 - 1.90 1.70 - 1.90 | 10/80 + 1/140 | 75 - 85 0.8 - 1.2 | 120 - 130 - | 110 - 120 | 0.65 - 0.75 | H | 27 - 30 | 18 - 22 | 4.2 | < 2 | SG/Ins/Bush
ARC-16 AH-118 ADP-11 Silica | Unf | Hot cure/Indoor | R: 100 CA: 80 Flx: 0 - 8 Flr: 320 - 350 | ● | ● | [8 empty] | 5,500/40 3,000/60 1,500/80 | 24 - 48/25 | 228/80 12/120 | 1.13 - 1.18 1.15 - 1.20 | 10/140 | 75 - 85 1.1 - 1.3 | 135 - 155 1.5 - 1.8 | 105 - 115 | 0.85 - 0.95 | F | 31 - 36 | 18 - 22 | 4.1 | 2 - 3 | SG/Ins/Bush/IT/DDT
ARCH-11 K-3 K-13 Silica | Unf | Hot cure/Outdoor | R: 100 CA: 90 Acc: 0.5 - 2.0 Flr: 300 | ● | [9 empty] | 10,000 - 15,000/40 3,000 - 5,000/60 1,000 - 1,500/80 | 3/60 1/80 | 4/140 3/150 2/160 | 1.20 - 1.25 1.36 - 1.40 | 6/80 + 10/140 | 90 - 100 1.7 - 1.9 | 150 - 165 2.0 - 2.5 | 100 - 110 | 0.80 - 0.90 | F | 39 - 41 | 19 - 21 | 3.8 - 4.2 | 1.5 - 2.0 | SG/Ins/Bush
ARCH-11 AH-214 K-13 Silica | Unf | Hot cure/Outdoor | R: 100 CA: 90 Acc: 0.5 - 2.0 Flr: 270 - 300 | ● | ● | [8 empty] | 1,000/80 | 1/80 | 12 - 13/100 | 1.20 - 1.25 1.15 - 1.20 | 10/140 | 90 - 100 1.7 - 1.9 | 150 - 165 2.0 - 2.5 | 100 - 110 | 0.80 - 0.90 | F | - | 19 - 21 | 3.8 - 4.2 | 2 - 3 | SG/Ins/Bush/IT
ARCH-11 AH-215 Silica | Unf | Hot cure/Outdoor | R: 100 CA: 90 Flr: 270 | ● | ● | [8 empty] | 1,000/80 | 1/80 | 12 - 13/100 | 1.20 - 1.25 1.15 - 1.20 | 10/140 | 90 - 100 1.7 - 1.9 | 150 - 165 2.0 - 2.5 | 100 - 110 | 0.80 - 0.90 | F | - | 19 - 21 | 3.8 - 4.2 | 2 | SG/Ins/Bush/IT
ARCH-12 AH-214 K-13 Silica | Unf | Hot cure/Outdoor | R: 100 CA: 80 Acc: 0.5 - 2.0 Flr: 270 | ● | ● | [8 empty] | 6400/25 3000/40 700/60 | 8/40 4/60 | 122/80 11/120 5/140 | 1.14 - 1.20 1.15 - 1.20 | 6/80 + 10/140 | 70 - 90 1.0 - 1.5 | 150 - 170 1.7 - 2.0 | 75 - 85 | - | F | - | 18 - 22 | - | 2 - 3 | SG/Ins/Bush
ARCH-12 AH-215 Silica | Unf | Hot cure/Outdoor | R: 100 CA: 80 Flr: 270 | ● | ● | [8 empty] | 6,400/25 3,000/40 700/60 | 8/40 4/60 | 122/80 11/120 5/140 | 1.14 - 1.20 1.15 - 1.20 | 6/80 + 10/140 | 70 - 90 1.0 - 1.5 | 150 - 170 1.7 - 2.0 | 75 - 85 | - | F | - | 18 - 22 | - | 2 - 3 | SG/Ins/Bush
ARCH-13 AH-215 Silica | Unf | Hot cure/Outdoor | R: 100 CA: 70 Flr: 270 | ● | ● | [8 empty] | 1,600 - 2,200/80 | 8/40 | 90 - 100/100 | 1.14 - 1.20 1.15 - 1.20 | 6/80 + 10/140 | 60 - 70 0.75 - 1.25 | - | 100 - 110 | - | F | - | 19 - 21 | - | 2 - 3 | SG/Ins/Bush
C-17 K-12 K-13 K-14 Silica | Unf | Hot cure/Indoor | R: 100 CA: 100 Acc: 0.5 - 1.5 Flx: 0 - 20 Flr: 400 | ● | ● | [8 empty] | 41,500/40 1,500/80 | 14/40 1.5/80 | 90/80 35/100 12/120 | 1.15 - 1.20 1.15 - 1.22 | 8/80 + 8/130 | 75 - 85 0.9 - 1.1 | 125 - 135 1.1 - 1.5 | 85 - 95 | 0.80 - 0.90 | F | 31 - 36 | 18 - 22 | 4 | 1.3 | Ins/Bush/SG/IT/DDT
C-50 K-61 Silica | Unf | Hot cure/Indoor | R: 100 CA: 80 Flr: 270 | ● | ● | [8 empty] | 26,000/40 6,800/60 1,000/80 | 15/40 2/80 | 285/80 14/120 5/140 | 1.10 - 1.20 1.15 - 1.25 | 6/80 + 8/140 | 70 - 80 1.0 - 1.3 | 110 - 125 1.2 - 1.7 | 105 - 125 | 0.80 - 0.90 | H | 35 - 37 | 18 - 20 | 4.3 | 1.7 | SG/Ins/Bush
C-50 K-225 Silica | Unf | Hot cure/Indoor | R: 100 CA: 80 Flr: 270 | ● | ● | [8 empty] | 50,000/40 11,800/60 2,300/80 | 48/25 | 265/80 14/120 4/140 | 1.10 - 1.20 1.15 - 1.25 | 6/80 + 10/130 | 70 - 80 1.0 - 1.5 | 110 - 120 1.2 - 1.7 | 90 - 105 | 0.80 - 0.90 | H | 36 - 40 | 18 - 20 | 3.8 | 1.7 | SG/Ins/Bush
C-51 K-6 Silica | Unf | Cold cure/Indoor | R: 100 CA: 10 Flr: 120 |  |  | ● |  |  |  |  | ● |  |  | 8,500/25 | 0.5/25 | - | 1.13 - 1.16 0.97 - 0.99 | 6/80 | 35 - 50 - | 50 - 60 - | 60 - 70 | 0.54 | B | 60 - 65 | 18 - 22 | 4.4 | 2 - 3 | Adh/Eass
ARC-18 AH-123 | Prf | Hot cure/Indoor | R: 100 CA: 25 | ● |  | ● | [7 empty] | 2,500 - 3,500/25 | - | 30 - 40/100 | 1.74 - 1.84 1.18 - 1.22 | 4/80 + 2/130 | 60 - 70 - | 110 - 120 1.5 - 2.5 | 122 - 132 | 0.6 | F | 34 - 36 | 25 | 3 - 4 | 1.3 | SG/Ins/Bush
ARC-30 AH-714 | Prf | Cold cure/Indoor | R: 100 CA: 25 | ● |  | ● | [7 empty] | 1,800/27 | 2.5/27 | 90/130 50/140 | 1.42 - 1.62 0.95 - 0.98 | 4 - 6/80 - 100 | 15 - 25 1.5 - 2.5 | 60 - 90 1.5 - 2.5 | 60 - 70 | - | B | - | 18 - 20 | - | 2 - 3 | IT/Eass
C-2 K-1 Silica | Unf | Hot cure/Indoor | R: 100 CA: 30 Flr: 200 | ● | [9 empty] | 4,000/120 2,500/140 | 1/120 0.5/140 | 100/130 60/140 | 1.20 - 1.25 1.50 - 1.55 | 12/140 | 80 - 100 1.0 - 1.4 | 130 - 150 2.1 - 2.3 | 115 - 130 | - | F | - | 22 - 25 | - | 2 - 3 | Ins/Bush/IT
C-59 K-1 Silica | Unf | Hot cure/Indoor | R: 100 CA: 30 Flr: 200 | ● | [9 empty] | 1,900/120 790/130 500/140 | 6/120 | 330/130 150/150 | 1.20 - 1.25 1.50 - 1.55 | 24/140 | 85 - 95 1.0 - 1.4 | 135 - 145 2.1 - 2.3 | 115 - 130 | 0.75 - 0.90 | F | 35 - 38 | - | 4.1 | 1.5 | Ins/Bush/SG/IT/DDT
ARL-111 AH-358 ARS-101 | Unf | Hot cure/Indoor | R: 100 CA: 15 | ● | [7 empty] | ● |  | 1,300/25 | > 8/25 | 45/120 12/140 | 0.90 - 1.00 1.02 - 1.06 | 6/140 | - | - | 80 - 90 | - | F | - | - | - | 2.5 - 3.0 | Paper coating
C-1 K-1 Silica | Unf | Hot cure/Indoor | R: 100 CA: 30 Flr: 200 | ● | [9 empty] | 4,000/120 2,500/140 | 1/120 | 90/130 50/140 | 1.20 - 1.24 1.50 - 1.55 | 16/140 | 70 - 90 1.0 - 1.4 | 70 - 100 2.1 - 2.3 | 115 - 130 | - | F | - | 22 - 24 | - | 2 - 3 | IT/SG/Bush
ARF-11 K-918 K-13 | Unf | Hot cure | R: 100 CA: 85 Acc: 1 - 3 |  |  |  | ● | ● | [5 empty] | 300 - 500/25 | > 8/25 | 8 - 11/120 | 1.17 - 1.18 1.18 - 1.22 | 4/100 + 4/120 | 75 - 85 4.0 - 5.0 | 120 - 140 6.0 - 10.0 | 115 - 130 | - | - | - | - | - | - | Ecomp
L-12 AH-113 K-13 | Unf | Hot cure | R: 100 CA: 95 Acc: 0.1 - 2.0 |  |  |  | ● | ● | [5 empty] | 1,900 - 2,100/25 | 50 - 55/25 | - | 1.10 - 1.20 1.36 - 1.40 | 2/100 + 2/120 + 8/180 | 45 - 60 1.5 - 3.0 | 100 - 140 4.0 - 7.0 | 165 - 185 | - | - | - | 18 - 20 | 3 - 4 | 2 - 3 | Ecomp
L-12 K-918 K-13 | Unf | Hot cure | R: 100 CA: 85 Acc: 0.1 - 2.0 |  |  |  | ● | ● | ● |  |  |  |  | 600 - 900/25 | 80 - 95/25 | 10 - 12/120 | 1.10 - 1.20 1.18 - 1.22 | 2/100 + 2/140 | 75 -85 4.0 - 5.0 | 120 - 140 6.0 - 10.0 | 130 - 140 | - | - | - | 20 - 25 | 3.3 | 0.3 | Ecomp
L-247 K-918 K-13 | Unf | Hot cure | R: 100 CA: 65 Acc: 1 - 3 |  |  |  | ● | ● | [5 empty] | - | > 8/25 | 8 - 10/120 | - 1.18 - 1.22 | 3/80 + 3/120 + 4/160 | 60 - 80 3.0 - 6.0 | 120 - 140 5.0 - 10.0 | 110 - 120 | - | - | - | - | - | - | Ecomp
ARC-31 AH-114 AC-13 | Unf | Hot cure/Indoor | R: 100 CA: 100 Acc: 0.0 - 0.2 | [6 empty] | ● | ● |  |  | 700 - 750/23 | 1/80 | 17/120 | 1.15 - 1.20 1.15 - 1.22 | 6/80 + 3/120 | 75 - 85 0.9 - 1.1 | 125 - 135 1.1 - 1.5 | 90 - 100 | - | F | 31 - 36 | 18 - 22 | - | 1.3 | DDT/Eass/RM
ARC-35 AH-676 | Prf | Hot cure/Indoor | R: 100 CA: 26 | [7 empty] | ● |  |  | 10,000 - 13,000/25 | > 8/25 | 30/120 | 1.72 - 1.76 1.00 - 1.05 | 2/140 | - | - | 70 - 80 | - | F | - | - | - | 2 - 3 | Eass
ARPN-36 K-10 K-86 Solvent | Unf | Hot cure | R: 100 CA: 40 Acc: 1 Sol: 125 | [8 empty] | ● |  | - | > 8/25 | 7 - 12/120 | 1.20 - 1.22 1.30 | 1 - 2/80 or 15 min/130 (drying) 5/200 (in oven) | - | 135 7.0 | - | - | - | - | - | - | - | Ecomp
ARPN-36 K-86 Solvent | Unf | Hot cure | R: 100 CA: 3-6 Sol: 80 | [8 empty] | ● |  | - | > 8/25 | 8 -12/120 | 1.20 - 1.22 1.42 | 1 - 2/80 or 15 min/130 (drying) 4/120 + 16/160 (in oven) | - | - | - | - | - | - | - | - | - | Ecomp
G-11 L-12 K-10 K-86 Solvent | Unf | Hot cure | R: 100 CA: 35 Acc: 1 - 3 Sol: 100 - 150 | [8 empty] | ● |  | - | 6 - 8 weeks/25 | - | 1.10 - 1.20 1.30 | 10 - 15 min/130 or 6 - 10 min/135 (drying) 5/200 (curing) | - | 400 - 500 - | 150 - 160 | - | - | - | 15 - 20 | 4.7 - 5.2 | 2.0 - 2.5 | Ecomp
G-10 L-67 K-66 K-13 Solvent | Unf | Hot cure | R: 100 CA: 23 Acc: 0.2 Sol: 10 | [8 empty] | ● |  | - | 3 - 4 weeks/20 | 8.5/150 3.5/172 | - 1.06 - 1.09 | 7 - 9 min/150 or 5 - 6 min/160 or 3 - 5 min/170 | ≥ 315 (LW)* ≥ 266 (CW)* 2.0 - 3.0 | ≥ 525 (LW)* ≥ 455 (CW)* 2.0 - 6.0 | 130 - 140 | - | - | - | 12 - 14 | 4.5 - 5.2 | 2.5 - 3.0 | Ecomp
FR-4 L-68 K-66 K-13 Solvent | Unf | Hot cure | R: 100 CA: 32 Acc: 1 - 3 | [8 empty] | ● |  | - | 3 - 4 weeks/20 | 8.5/150 3 - 4/172 | 0.98 - 1.05 1.06 - 1.09 | 7 - 9 min/150 or 5 - 6 min/160 or 3 - 5 min/170 | ≥ 315 (LW)* ≥ 266 (CW)* 2.0 - 3.0 | ≥ 525 (LW)* ≥ 455 (CW)* 2.0 - 6.0 | 130 - 140 | - | - | - | 12 - 14 | 4.5 - 5.2 | 2.5 - 3.0 | Ecomp
A-31 AH-717 | Unf | Cold cure | R: 100 CA: 80 | [9 empty] | ● | 25,000 - 40,000 | 130 - 150/25 | - | 1.06 - 1.18 0.92 - 0.98 | 4 - 6/40 or 45 - 60 min/65 or 15 min/100 | - | - | - | - | - | 50 - 60 | - | - | - | Adh
A-35 K-35 | Unf | Hot cure | R: 100 CA: 30 | [9 empty] | ● | 400 - 600 | 3 - 4 weeks/25 | - | - | 24/120 5/140 2/160 1/180 | - | - | - | - | - | 60 | - | - | - | Adh
A-38 K-99 | Unf | Cold cure | R: 100 CA: 40 | [9 empty] | ● | 60,000 - 90,000 | 35 - 45/25 | - | 1.65 - 1.75 1.65 - 1.75 | 24 - 28/25 or 1/60 | 42 - 44 - | - | - | - | - | 65 | - | - | - | Adh
C-51 K-6 | Unf | Cold cure | R: 100 CA: 10 | [5 empty] | ● |  |  |  | ● | - | - | - | 1.13 - 1.16 0.97 - 0.99 | 24/25 or 6/80 | 55 - 80 - | - | 60 - 70 | 0.19 - 0.20 | - | 90 - 95 | 18 - 22 | 4 | 2 - 3 | Adh

## Эпоксидные смолы RU
БИСФЕНОЛ-F И СМЕСИ БИСФЕНОЛ-А/F
Марка Lapox® | Цвет / APHA | EEW г/экв | Вязкость при 25°C мПа·с | Рекомендации
ARF-11 (XR-40) | Max 200 | 159 - 175 | 2,000 - 5,000 | Стандартная эпоксидная смола на основе Bis-F для покрытий, композитов, строительства и электрического литья.
ARF-12 | Max 200 | 164 - 172 | 2,000 - 3,300 | Низковязкая эпоксидная смола на основе Bis-F для покрытий, композитов, строительства и электрического литья.
ARF-13 | Max 200 | 164 - 172 | 3,300 - 4,100 | Эпоксидная смола на основе Bis-F средней вязкости для покрытий, композитов, строительства и электрического литья.
ARF-14 | Max 200 | 159 - 172 | 5,000 - 7,000 | Высоковязкая эпоксидная смола на основе Bis-F для покрытий, композитов, строительства и электрического литья.
ARF-15 | Max 100 | 156 - 167 | 1,200 - 1,600 | Дистиллированная чистая эпоксидная смола на основе Bis-F для специальных применений.
ARFM-12 (XR-123) | Max 2 (Gardner) | 172 - 180 | 6,500 - 8,500 | Смесь Bis-A/F средней вязкости для покрытий, композитов, строительства и напольных покрытий.
ARFM-13 (XR-60) | Max 2 (Gardner) | 174 - 182 | 4,500 - 6,500 | Низковязкая смесь Bis-A/F для покрытий, композитов, строительства и напольных покрытий.
ARFM-14 (XR-106) | Max 2 (Gardner) | 185 - 196 | 860 - 960 | Модифицированная реактивным разбавителем смесь Bis-A/F для покрытий с высоким сухим остатком, строительства и напольных покрытий.
ЭПОКСИДНЫЕ ФЕНОЛЬНЫЕ НОВОЛАЧНЫЕ СМОЛЫ
Марка Lapox® | Цвет / APHA | EEW г/экв | Вязкость при 25°C мПа·с | Нелетучие вещества % | Рекомендации
ARPN-25 | Max 250 | 172 - 179 | 1,100 - 1,700 @ 52°C | - | A low viscosity EPN resin with average 2.5 functionality recommended for composites, electrical and coating applications.
ARPN-36 (L-238) | Max 250 | 175 - 182 | 20,000 - 50,000 @ 52°C | - | A standard semi-solid EPN resin having average 3.6 functionality recommended for composites, electrical, chemical resistant coatings and flooring.
ARPN-36 M 80 | Max 23 (Gardner) | 215 - 231 | 150 - 350 | 79-81 | A solution of EPN resin ARPN-36 in MEK recommended for chemical resistant coatings, electrical and composite applications.
ARPN-36 X 80 | Max 23 (Gardner) | 215 - 231 | 800 - 1,500 | 79-81 150°C/1ч) | A solution of EPN resin ARPN-36 in xylene recommended for chemical resistant coatings, electrical and composite applications.
ARPN-53 (XR-55) | Max 43 (Gardner) | 167 - 179 | 35,000 - 55,000 |  | A modified EPN resin with average 2.2 functionality recommended for composites, electrical and coating applications.
ARPN-54 | Max 33 (Gardner) | 167 - 182 | 25,000 - 35,000
ГЛИЦИДИЛАМИНОВЫЕ МУЛЬТИФУНКЦИОНАЛЬНЫЕ СМОЛЫ
Марка Lapox® | Цвет / Gardner | EEW г/экв | Вязкость при 25°C мПа·с | Гидролизуемый хлор % | Рекомендации
ARTF-13 | Max 12 | 117 - 134 | 7,000 - 11,000 @ 50°C | Макс 0.10 | Medium viscosity variants of tetrafunctional resin based on MDA for aerospace and high performance composites. CAS # 28768-32-3
ARTF-14 | Max 12 | 117 - 134 | 10,000 - 12,000 @ 50°C | Макс 0.10 | Medium viscosity variants of tetrafunctional resin based on MDA for aerospace and high performance composites. CAS # 28768-32-3
ARTF-15 | Max 12 | 117 - 134 | 11,000 - 13,000 @ 50°C | Макс 0.10 | Medium viscosity variants of tetrafunctional resin based on MDA for aerospace and high performance composites. CAS # 28768-32-3
ARTF-16 | Max 12 | 117 - 134 | 13,000 - 15,000 @ 50°C | Макс 0.10 | Medium viscosity variants of tetrafunctional resin based on MDA for aerospace and high performance composites. CAS # 28768-32-3
ARTF-17 | Max 12 | 117 - 134 | 17,000 - 19,000 @ 50°C | Макс 0.10 | A high viscosity, tetrafunctional resin based on MDA for aerospace and high performance composites. CAS # 28768-32-3
ARTF-18 | Max 12 | 117 - 134 | 7,000 - 19,000 @ 50°C | Макс 0.10 | A general purpose tetrafunctional resin based on MDA for aerospace and high performance composites. CAS # 28768-32-3
ARTF-23 (XR-23) | Max 12 | 111 - 117 | 3,000 - 6,000 @ 50°C | Макс 0.10 | A low viscosity, tetrafunctional resin based on MDA for aerospace and high performance composites. CAS # 28768-32-3
ARTF-33 (XR-93) | Max 7 | 118 - 133 | 7,000 - 12,000 | Макс 0.10 | A tetrafunctional resin based on ethyl substituted MDA for aerospace and high performance applications. The product offers very low viscosity and reactivity. CAS # 130728-76-6
ARTF-35 | – | 105 - 115 | 2,000 - 5,000 | Макс 0.30 | A trifunctional unmodified resin based on p-amino phenol for aerospace and high performance applications. CAS # 5026-74-4
ARTF-36 | – | 95 - 106 | 550 - 850 | Макс 0.20 | A distilled trifunctional unmodified resin based on p-amino phenol for aerospace and high performance applications. CAS # 5026-74-4
ARTF-37 | – | 102 - 110 | 7,000 - 13,000 | Макс 0.30 | A trifunctional unmodified resin based on m-amino phenol for aerospace and high performance applications. CAS # 71604-74-5
ARTF-38 | – | 94 - 102 | 1,500 - 4,800 | Макс 0.20 | A distilled trifunctional unmodified resin based on m-amino phenol for aerospace and high performance applications. CAS # 71604-74-5
ARTF-32 | Max 18 | 118 - 135 | 2,000 - 4,000 @ 50°C | Макс 0.10 | A low viscosity, tetrafunctional resin based on substituted MDA for aerospace and high performance composites. CAS # 142675-09-0
ARTF-39 | Max 10 | 125 - 143 | 2,500 - 4,000 @ 50°C | Макс 0.10 | A modified low viscosity, multifunctional resin for aerospace and high performance composites.

## Epoxy resins EN
BISPHENOL-F AND BISPHENOL-A/F BLENDS
Lapox® grade | Colour / APHA | EEW g/eq | Viscosity @ 25°C mPa·s | Recommendations
ARF-11 (XR-40) | Max 200 | 159 - 175 | 2,000 - 5,000 | A standard Bis-F based epoxy resin recommended for coating applications, composites, construction and electrical casting. CAS # 9003-36-5 ¦ 42423-25-6
ARF-12 | Max 200 | 164 - 172 | 2,000 - 3,300 | A low viscosity Bis-F based epoxy resin recommended for coating applications, composites, construction and electrical casting. CAS # 9003-36-5 ¦ 42423-25-6
ARF-13 | Max 200 | 164 - 172 | 3,300 - 4,100 | A medium viscosity Bis-F based epoxy resin recommended for coating applications, composites, construction and electrical casting. CAS # 9003-36-5 ¦ 42423-25-6
ARF-14 | Max 200 | 159 - 172 | 5,000 - 7,000 | A high viscosity Bis-F based epoxy resin recommended for coating applications, composites, construction and electrical casting. CAS # 9003-36-5 ¦ 42423-25-6
ARF-15 | Max 100 | 156 - 167 | 1,200 - 1,600 | A distilled and pure Bis-F based epoxy resin for specific applications. CAS # 9003-36-5 ¦ 42423-25-6
ARFM-12 (XR-123) | Max 2 (Gardner) | 172 - 180 | 6,500 - 8,500 | A medium viscosity Bis-A/F blend recommended for coatings, composites, construction applications and floor coatings.
ARFM-13 (XR-60) | Max 2 (Gardner) | 174 - 182 | 4,500 - 6,500 | A low viscosity Bis-A/F blend recommended for coatings, composites, construction applications and floor coatings.
ARFM-14 (XR-106) | Max 2 (Gardner) | 185 - 196 | 860 - 960 | A reactive diluent modified Bis-A/F blend recommended for high solids coatings, construction and floor coatings.
EPOXY PHENOL NOVOLAC RESINS
Lapox® grade | Colour / APHA | EEW g/eq | Viscosity @ 25°C mPa·s | Non-volatile content % | Recommendations
ARPN-25 | Max 250 | 172 - 179 | 1,100 - 1,700 @ 52°C | - | A low viscosity EPN resin with average 2.5 functionality recommended for composites, electrical and coating applications.
ARPN-36 (L-238) | Max 250 | 175 - 182 | 20,000 - 50,000 @ 52°C | - | A standard semi-solid EPN resin having average 3.6 functionality recommended for composites, electrical, chemical resistant coatings and flooring.
ARPN-36 M 80 | Max 23 (Gardner) | 215 - 231 | 150 - 350 | 79-81 | A solution of EPN resin ARPN-36 in MEK recommended for chemical resistant coatings, electrical and composite applications.
ARPN-36 X 80 | Max 23 (Gardner) | 215 - 231 | 800 - 1,500 | 79-81 150°C/1h) | A solution of EPN resin ARPN-36 in xylene recommended for chemical resistant coatings, electrical and composite applications.
ARPN-53 (XR-55) | Max 43 (Gardner) | 167 - 179 | 35,000 - 55,000 |  | A modified EPN resin with average 2.2 functionality recommended for composites, electrical and coating applications.
ARPN-54 | Max 33 (Gardner) | 167 - 182 | 25,000 - 35,000
GLYCIDYL AMINE BASED MULTIFUNCTIONAL RESINS
Lapox® grade | Colour / Gardner | EEW g/eq | Viscosity @ 25°C mPa·s | HyCl % | Recommendations
ARTF-13 | Max 12 | 117 - 134 | 7,000 - 11,000 @ 50°C | Max 0.10 | Medium viscosity variants of tetrafunctional resin based on MDA for aerospace and high performance composites. CAS # 28768-32-3
ARTF-14 | Max 12 | 117 - 134 | 10,000 - 12,000 @ 50°C | Max 0.10
ARTF-15 | Max 12 | 117 - 134 | 11,000 - 13,000 @ 50°C | Max 0.10
ARTF-16 | Max 12 | 117 - 134 | 13,000 - 15,000 @ 50°C | Max 0.10
ARTF-17 | Max 12 | 117 - 134 | 17,000 - 19,000 @ 50°C | Max 0.10 | A high viscosity, tetrafunctional resin based on MDA for aerospace and high performance composites. CAS # 28768-32-3
ARTF-18 | Max 12 | 117 - 134 | 7,000 - 19,000 @ 50°C | Max 0.10 | A general purpose tetrafunctional resin based on MDA for aerospace and high performance composites. CAS # 28768-32-3
ARTF-23 (XR-23) | Max 12 | 111 - 117 | 3,000 - 6,000 @ 50°C | Max 0.10 | A low viscosity, tetrafunctional resin based on MDA for aerospace and high performance composites. CAS # 28768-32-3
ARTF-33 (XR-93) | Max 7 | 118 - 133 | 7,000 - 12,000 | Max 0.10 | A tetrafunctional resin based on ethyl substituted MDA for aerospace and high performance applications. The product offers very low viscosity and reactivity. CAS # 130728-76-6
ARTF-35 | – | 105 - 115 | 2,000 - 5,000 | Max 0.30 | A trifunctional unmodified resin based on p-amino phenol for aerospace and high performance applications. CAS # 5026-74-4
ARTF-36 | – | 95 - 106 | 550 - 850 | Max 0.20 | A distilled trifunctional unmodified resin based on p-amino phenol for aerospace and high performance applications. CAS # 5026-74-4
ARTF-37 | – | 102 - 110 | 7,000 - 13,000 | Max 0.30 | A trifunctional unmodified resin based on m-amino phenol for aerospace and high performance applications. CAS # 71604-74-5
ARTF-38 | – | 94 - 102 | 1,500 - 4,800 | Max 0.20 | A distilled trifunctional unmodified resin based on m-amino phenol for aerospace and high performance applications. CAS # 71604-74-5
ARTF-32 | Max 18 | 118 - 135 | 2,000 - 4,000 @ 50°C | Max 0.10 | A low viscosity, tetrafunctional resin based on substituted MDA for aerospace and high performance composites. CAS # 142675-09-0
ARTF-39 | Max 10 | 125 - 143 | 2,500 - 4,000 @ 50°C | Max 0.10 | A modified low viscosity, multifunctional resin for aerospace and high performance composites.

## Отвердители RU
ОТВЕРДИТЕЛИ
Марка Lapox® | Внешний вид | Температура плавления °C | Чистота по HPLC % | Зольность % | Средний размер частиц мкм
ASH-10 | Белый или почти белый порошок | 176 – 185 | Мин. 99.0 | Макс. 0.10 | —
ASH-10 MIC | Белый или почти белый порошок | 176 – 180 | Мин. 99.0 | Макс. 0.10 | 5 – 15
ASH-10 FF | Белый или почти белый порошок | 176 – 185 | Мин. 99.0 | Макс. 0.10 | —
ASH-11 | Белый или коричневато-белый порошок | 167 – 175 | Мин. 99.0 | Макс. 0.10 | —
ASH-11 MIC | От белого до желтовато-коричневого порошка | 167 – 175 | Мин. 99.0 | Макс. 0.10 | Макс. 10

## Hardeners EN
CURING AGENTS
Lapox® grade | Appearance | Melting point °C | Purity by HPLC % | Ash content % | Median particle size µ
ASH-10 | White to off-white powder | 176 – 185 | Min 99.0 | Max 0.10 | –
ASH-10 MIC | White to off-white powder | 176 – 180 | Min 99.0 | Max 0.10 | 5 – 15
ASH-10 FF | White to off-white powder | 176 – 185 | Min 99.0 | Max 0.10 | –
ASH-11 | White to brownish white powder | 167 – 175 | Min 99.0 | Max 0.10 | –
ASH-11 MIC | Off-white to yellowish brown powder | 167 – 175 | Min 99.0 | Max 0.10 | Max 10